## Sheet1
GOODS Code | GOODS Code 2 | CN Code Description | Direct [tCO2/tproduct] | Indirect [tCO2/tproduct] | Total emissions [tCO2/tproduct]
28041000 | Chemicals | Hydrogen | 10.4 | 0 | 10.4
27160000 | Electricity | Electrical energy |  |  | 0
25070080 | Cement | Other kaolinic clays | 0.23 | 0.08 | 0.31
25231000 | Cement | Cement clinkers | 0.83 | 0.04 | 0.87
25232100 | Cement | White Portland cement, whether or not artificially coloured | 1.16 | 0.1 | 1.26
25232900 | Cement | Other Portland cement | 0.81 | 0.06 | 0.87
25233000 | Cement | Aluminous cement | 1.75 | 0.15 | 1.9
25239000 | Cement | Other hydraulic cements | 0.59 | 0.04 | 0.63
28080000 | Fertilizers | Nitric acid; sulphonitric acids | 2.56 | 0.05 | 2.61
28140000 | Fertilizers | IV. INORGANIC BASES AND OXIDES, HYDROXIDES AND PEROXIDES OF METALS-Ammonia, anhydrous or in aqueous solution | 2.68 | 0.14 | 2.82
28141000 | Fertilizers | Anhydrous ammonia | 2.68 | 0.14 | 2.82
28142000 | Fertilizers | Ammonia in aqueous solution | 2.68 | 0.14 | 2.82
28342100 | Fertilizers | Nitrates of potassium | 1.82 | 0.06 | 1.88
31020000 | Fertilizers | Mineral or chemical fertilisers, nitrogenous |  |  | 0
31021000 | Fertilizers | Urea, whether or not in aqueous solution | 1.78 | 0.12 | 1.9
31021010 | Fertilizers | Urea containing more than 45¦% by weight of nitrogen on the dry anhydrous product | 1.78 | 0.12 | 1.9
31021090 | Fertilizers | Other Urea | 1.78 | 0.12 | 1.9
31022100 | Fertilizers | Ammonium sulphate | 0.86 | 0.09 | 0.95
31022900 | Fertilizers | Other Ammonium Sulfate | 1.54 | 0.1 | 1.64
31023000 | Fertilizers | Ammonium nitrate, whether or not in aqueous solution | 2.32 | 0.07 | 2.39
31023010 | Fertilizers | In aqueous solution | 2.32 | 0.07 | 2.39
31023090 | Fertilizers | Other Ammonium Nitrate | 2.32 | 0.07 | 2.39
31024000 | Fertilizers | Mixtures of ammonium nitrate with calcium carbonate or other inorganic non-fertilising substances | 1.77 | 0.06 | 1.83
31024010 | Fertilizers | With a nitrogen content not exceeding 28¦% by weight | 1.77 | 0.06 | 1.83
31024090 | Fertilizers | With a nitrogen content exceeding 28¦% by weight | 1.77 | 0.06 | 1.83
31025000 | Fertilizers | Sodium nitrate | 3.99 | 0.07 | 4.06
31026000 | Fertilizers | Double salts and mixtures of calcium nitrate and ammonium nitrate | 1.87 | 0.08 | 1.95
31028000 | Fertilizers | Mixtures of urea and ammonium nitrate in aqueous or ammoniacal solution | 1.28 | 0.06 | 1.34
31029000 | Fertilizers | Other, including mixtures not specified in the foregoing subheadings | 1.65 | 0.1 | 1.75
31050000 | Fertilizers | Mineral or chemical fertilisers containing two or three of the fertilising elements nitrogen, phosphorus and potassium; other fertilisers; goods of this chapter in tablets or similar forms or in packages of a gross weight not exceeding 10¦kg |  |  | 0
31051000 | Fertilizers | Goods of this chapter in tablets or similar forms or in packages of a gross weight not exceeding 10¦kg | 0.94 | 0.08 | 1.02
31052000 | Fertilizers | Mineral or chemical fertilisers containing the three fertilising elements nitrogen, phosphorus and | 1.23 | 0.11 | 1.34
31052010 | Fertilizers | With a nitrogen content exceeding 10¦% by weight on the dry anhydrous product | 1.23 | 0.11 | 1.34
31052090 | Fertilizers | Other | 1.23 | 0.11 | 1.34
31053000 | Fertilizers | Diammonium hydrogenorthophosphate (diammonium phosphate) | 0.69 | 0.06 | 0.75
31054000 | Fertilizers | Ammonium dihydrogenorthophosphate (monoammonium phosphate) and mixtures thereof with diammonium hydrogenorthophosphate (diammonium phosphate) | 0.44 | 0.05 | 0.49
31055100 | Fertilizers | Containing nitrates and phosphates | 1.29 | 0.11 | 1.4
31055900 | Fertilizers | Mineral or chemical fertilisers containing two or three of the fertilising elements nitrogen, phosphorus and potassium; other fertilisers; goods of this chapter in tablets or similar forms or in packages of a gross weight not exceeding 10 kg : Other | 1.29 | 0.11 | 1.4
31059000 | Fertilizers | Mineral or chemical fertilisers containing two or three of the fertilising elements nitrogen, phosphorus and potassium; other fertilisers; goods of this chapter in tablets or similar forms or in packages of a gross weight not exceeding 10 kg : Other | 0.94 | 0.08 | 1.02
31059020 | Fertilizers | With a nitrogen content exceeding 10¦% by weight on the dry anhydrous product | 0.94 | 0.08 | 1.02
31059080 | Fertilizers | Other | 0.94 | 0.08 | 1.02
76010000 | Aluminium | Unwrought aluminium | 2.36 | 8.14 | 10.5
76011000 | Aluminium | Aluminium, not alloyed | 2.36 | 8.14 | 10.5
76011010 | Aluminium | Slabs | 2.36 | 8.14 | 10.5
76011090 | Aluminium | Other | 2.36 | 8.14 | 10.5
76012000 | Aluminium | Aluminium alloys | 2.36 | 8.14 | 10.5
76012030 | Aluminium | Slabs | 2.36 | 8.14 | 10.5
76012040 | Aluminium | Billets | 2.36 | 8.14 | 10.5
76012080 | Aluminium | Other | 2.36 | 8.14 | 10.5
76030000 | Aluminium | Aluminium powders and flakes | 2.48 | 8.4 | 10.88
76031000 | Aluminium | Powders of non-lamellar structure | 2.48 | 8.4 | 10.88
76032000 | Aluminium | Powders of lamellar structure; flakes | 2.48 | 8.4 | 10.88
76040000 | Aluminium | Aluminium bars, rods and profiles |  |  | 0
76041000 | Aluminium | Of aluminium, not alloyed |  |  | 0
76041010 | Aluminium | Bars and rods | 2.31 | 7.49 | 9.8
76041090 | Aluminium | Profiles | 2.73 | 9.3 | 12.03
76042100 | Aluminium | Hollow profiles of Aluminium Alloys | 2.73 | 9.3 | 12.03
76042900 | Aluminium | Aluminium bars, rods and profiles :Of aluminium alloys : Other |  |  | 0
76042910 | Aluminium | Bars and rods | 2.31 | 7.49 | 9.8
76042990 | Aluminium | Profiles | 2.73 | 9.3 | 12.03
76050000 | Aluminium | Aluminium wire | 2.31 | 7.49 | 9.8
76051100 | Aluminium | Aluminium wire : Of aluminium, not alloyed : Of which the maximum cross-sectional dimension exceeds 7 mm | 2.31 | 7.49 | 9.8
76051900 | Aluminium | Aluminium wire : Of aluminium, not alloyed : Other | 2.31 | 7.49 | 9.8
76052100 | Aluminium | Aluminium wire : Of aluminium alloys : Of which the maximum cross-sectional dimension exceeds 7 mm | 2.31 | 7.49 | 9.8
76052900 | Aluminium | Aluminium wire : Of aluminium alloys : Other | 2.31 | 7.49 | 9.8
76060000 | Aluminium | Aluminium plates, sheets and strip, of a thickness exceeding 0,2¦mm | 2.86 | 9.25 | 12.11
76061100 | Aluminium | Aluminium plates, sheets and strip, of a thickness exceeding 0,2 mm: Rectangular (including square): Of aluminium, not alloyed | 2.86 | 9.25 | 12.11
76061130 | Aluminium | Aluminium Composite Panel | 2.86 | 9.25 | 12.11
76061150 | Aluminium | Aluminium plates, sheets and strip, of a thickness exceeding 0,2 mm :Rectangular (including square) Of aluminium, not alloyed : Painted, varnished or coated with plastics : | 2.86 | 9.25 | 12.11
76061191 | Aluminium | Aluminium plates, sheets and strip, of a thickness exceeding 0,2 mm :Rectangular (including square) : Of aluminium, not alloyed : Less than 3 mm : | 2.86 | 9.25 | 12.11
76061193 | Aluminium | Not less than 3¦mm but less than 6¦mm | 2.86 | 9.25 | 12.11
76061199 | Aluminium | Not less than 6¦mm | 2.86 | 9.25 | 12.11
76061200 | Aluminium | Of aluminium alloys | 2.86 | 9.25 | 12.11
76061211 | Aluminium | Aluminium plates, sheets and strip, of a thickness exceeding 0,2 mm : Rectangular (including square) ;- Of aluminium alloys :Beverage can body stock | 2.86 | 9.25 | 12.11
76061219 | Aluminium | Beverage can end stock and tab stock | 2.86 | 9.25 | 12.11
76061230 | Aluminium | Aluminium Composite Panel | 2.86 | 9.25 | 12.11
76061250 | Aluminium | Aluminium plates, sheets and strip, of a thickness exceeding 0,2 mm : Rectangular (including square) Of aluminium alloys : Painted, varnished or coated with plastics : | 2.86 | 9.25 | 12.11
76061292 | Aluminium | Aluminium plates, sheets and strip, of a thickness exceeding 0,2 mm :Rectangular (including square) :Of aluminium alloys : Other, of a thickness of : Less than 3 mm : | 2.86 | 9.25 | 12.11
76061293 | Aluminium | Not less than 3¦mm but less than 6¦mm | 2.86 | 9.25 | 12.11
76061299 | Aluminium | Not less than 6¦mm | 2.86 | 9.25 | 12.11
76069100 | Aluminium | Aluminium plates, sheets and strip, of a thickness exceeding 0,2 mm : Rectangular (including square) :Of aluminium, not alloyed | 2.86 | 9.25 | 12.11
76069200 | Aluminium | Of aluminium alloys | 2.86 | 9.25 | 12.11
76070000 | Aluminium | Aluminium foil (whether or not printed or backed with paper, paperboard, plastics or similar backing materials) of a thickness (excluding any backing) not exceeding 0,2¦mm | 2.86 | 9.25 | 12.11
76071100 | Aluminium | Aluminium foil (whether or not printed or backed with paper, paperboard, plastics or similar backing materials) of a thickness (excluding any backing) not exceeding 0,2 mm :Not backed :Rolled but not further | 2.86 | 9.25 | 12.11
76071111 | Aluminium | Aluminium foil (whether or not printed or backed with paper, paperboard, plastics or similar backing materials) of a thickness (excluding any backing) not exceeding 0,2 mm : - Not backed:Rolled but not further worked :Of a thickness of less than 0,021 mm :In rolls of a weight not exceeding 10 kg : | 2.86 | 9.25 | 12.11
76071119 | Aluminium | Other | 2.86 | 9.25 | 12.11
76071190 | Aluminium | Of a thickness of not less than 0,021¦mm but not more than 0,2¦mm | 2.86 | 9.25 | 12.11
76071900 | Aluminium | Aluminium foil (whether or not printed or backed with paper, paperboard, plastics or similar backing materials) of a thickness (excluding any backing) not exceeding 0,2 mm : Not backed : Other | 2.86 | 9.25 | 12.11
76071910 | Aluminium | Of a thickness of less than 0,021¦mm | 2.86 | 9.25 | 12.11
76071990 | Aluminium | Of a thickness of not less than 0,021¦mm but not more than 0,2¦mm | 2.86 | 9.25 | 12.11
76072000 | Aluminium | Backed | 2.86 | 9.25 | 12.11
76072010 | Aluminium | Of a thickness (excluding any backing) of less than 0,021¦mm | 2.86 | 9.25 | 12.11
76072091 | Aluminium | Aluminium Composite Panel Of a thickness (excluding any backing) of not less than 0,021¦mm but not more than 0,2¦mm | 2.86 | 9.25 | 12.11
76072099 | Aluminium | Other | 2.86 | 9.25 | 12.11
76080000 | Aluminium | Aluminium tubes and pipes | 2.73 | 9.3 | 12.03
76081000 | Aluminium | Of aluminium, not alloyed | 2.73 | 9.3 | 12.03
76082000 | Aluminium | Of aluminium alloys | 2.73 | 9.3 | 12.03
76082020 | Aluminium | Welded | 2.73 | 9.3 | 12.03
76082081 | Aluminium | Other; Not further worked than extruded | 2.73 | 9.3 | 12.03
76082089 | Aluminium | Other | 2.73 | 9.3 | 12.03
76090000 | Aluminium | Aluminium tube or pipe fittings (for example, couplings, elbows, sleeves) | 2.73 | 9.3 | 12.03
76100000 | Aluminium | Aluminium structures (excluding prefabricated buildings of heading¦9406) and parts of structures (for example, bridges and bridge-sections, towers, lattice masts, roofs, roofing frameworks, doors and windows and their frames and thresholds for doors, balustrades, pillars and columns); aluminium plates, rods, profiles, tubes and the like, prepared for use in structures | 2.73 | 9.3 | 12.03
76101000 | Aluminium | Doors, windows and their frames and thresholds for doors | 2.73 | 9.3 | 12.03
76109000 | Aluminium | Aluminium structures (excluding prefabricated buildings of heading 9406) and parts of structures (for example, bridges and bridge-sections, towers, lattice masts, roofs, roofing frameworks, doors and windows and their frames and thresholds for doors, balustrades, pillars and columns); aluminium plates, rods, profiles, tubes and the like, prepared for use in structures : | 2.73 | 9.3 | 12.03
76109010 | Aluminium | Bridges and bridge-sections, towers and lattice masts | 2.73 | 9.3 | 12.03
76109090 | Aluminium | Other | 2.73 | 9.3 | 12.03
76110000 | Aluminium | Aluminium reservoirs, tanks, vats and similar containers, for any material (other than compressed or liquefied gas), of a capacity exceeding 300¦litres, whether or not lined or heat-insulated, but not fitted with mechanical or thermal equipment | 2.86 | 9.25 | 12.11
76120000 | Aluminium | Aluminium casks, drums, cans, boxes and similar containers (including rigid or collapsible tubular containers), for any material (other than compressed or liquefied gas), of a capacity not exceeding 300¦litres, whether or not lined or heat-insulated, but not fitted with mechanical or thermal equipment | 2.86 | 9.25 | 12.11
76121000 | Aluminium | Collapsible tubular containers | 2.86 | 9.25 | 12.11
76129000 | Aluminium | Aluminium casks, drums, cans, boxes and similar containers (including rigid or collapsible tubular containers), for any material (other than compressed or liquefied gas), of a capacity not exceeding 300 litres, whether or not lined or heat-insulated, but not fitted with mechanical or thermal equipment : Other | 2.86 | 9.25 | 12.11
76129020 | Aluminium | Containers of a kind used for aerosols | 2.86 | 9.25 | 12.11
76129030 | Aluminium | Manufactured from foil of a thickness not exceeding 0,2¦mm | 2.86 | 9.25 | 12.11
76129080 | Aluminium | Other | 2.86 | 9.25 | 12.11
76130000 | Aluminium | Aluminium containers for compressed or liquefied gas | 2.86 | 9.25 | 12.11
76140000 | Aluminium | Stranded wire, cables, plaited bands and the like, of aluminium, not electrically insulated | 2.31 | 7.49 | 9.8
76141000 | Aluminium | With steel core | 2.31 | 7.49 | 9.8
76149000 | Aluminium | Stranded wire, cables, plaited bands and the like, of aluminium, not electrically insulated : Other | 2.31 | 7.49 | 9.8
76160000 | Aluminium | Other articles of aluminium |  |  | 0
76161000 | Aluminium | Nails, tacks, staples (other than those of heading 8305), screws, bolts, nuts, screw hooks, rivets, cotters, cotter pins, washers and similar articles : | 2.86 | 9.25 | 12.11
76169100 | Aluminium | Cloth, grill, netting and fencing, of aluminium wire | 2.86 | 9.25 | 12.11
76169900 | Aluminium | Other |  |  | 0
76169910 | Aluminium | Other-Cast | 2.48 | 8.4 | 10.88
76169990 | Aluminium | Other -Hand Made | 2.86 | 9.25 | 12.11
26011200 | Iron and Steel | Agglomerated iron ores and concentrates, other than roasted iron pyrites | 0.31 | 0.05 | 0.36
73010000 | Iron and Steel | Sheet piling of iron or steel, whether or not drilled, punched or made from assembled elements; welded angles, shapes and sections, of iron or steel | 2.03 | 0.36 | 2.39
73011000 | Iron and Steel | Sheet piling | 2.03 | 0.36 | 2.39
73012000 | Iron and Steel | Angles, shapes and sections | 2.03 | 0.36 | 2.39
73020000 | Iron and Steel | Railway or tramway track construction material of iron or steel, the following: rails, check-rails and rack rails, switch blades, crossing frogs, point rods and other crossing pieces, sleepers (cross-ties), fish-plates, chairs, chair wedges, sole plates (base plates), rail clips, bedplates, ties and other material specialised for jointing or fixing rails | 1.93 | 0.29 | 2.22
73021000 | Iron and Steel | Rails | 1.93 | 0.29 | 2.22
73021010 | Iron and Steel | Current-conducting, with parts of non-ferrous metal | 1.93 | 0.29 | 2.22
73021022 | Iron and Steel | Of a weight per metre of 36¦kg or more | 1.93 | 0.29 | 2.22
73021028 | Iron and Steel | Of a weight per metre of less than 36¦kg | 1.93 | 0.29 | 2.22
73021040 | Iron and Steel | Grooved rails | 1.93 | 0.29 | 2.22
73021050 | Iron and Steel | Other | 1.93 | 0.29 | 2.22
73021090 | Iron and Steel | Used | 1.93 | 0.29 | 2.22
73023000 | Iron and Steel | Switch blades, crossing frogs, point rods and other crossing pieces | 1.93 | 0.29 | 2.22
73024000 | Iron and Steel | Fish-plates and sole plates | 1.93 | 0.29 | 2.22
73029000 | Iron and Steel | Railway or tramway track construction material of iron or steel, the following: rails, check-rails and rack rails, switch blades, crossing frogs, point rods and other crossing pieces, sleepers (cross-ties), fish-plates, chairs, chair wedges, sole plates (base plates), rail clips, bedplates, ties and other material specialised for jointing or fixing rails : Other | 1.93 | 0.29 | 2.22
73030000 | Iron and Steel | Tubes, pipes and hollow profiles, of cast iron | 2.21 | 0.35 | 2.56
73030010 | Iron and Steel | Tubes and pipes of a kind used in pressure systems | 2.21 | 0.35 | 2.56
73030090 | Iron and Steel | Other | 2.21 | 0.35 | 2.56
73040000 | Iron and Steel | Tubes, pipes and hollow profiles, seamless, of iron (other than cast iron) or steel |  |  | 0
73041100 | Iron and Steel | Line pipe of a kind used for oil or gas pipelines of stainless steel | 1.86 | 0.35 | 2.21
73041900 | Iron and Steel | Tubes, pipes and hollow profiles, seamless, of iron (other than cast iron) or steel : Line pipe of a kind used for oil or gas pipelines : Other | 1.93 | 0.29 | 2.22
73041910 | Iron and Steel | Of an external diameter not exceeding 168,3¦mm | 1.93 | 0.29 | 2.22
73041930 | Iron and Steel | Of an external diameter exceeding 168,3¦mm but not exceeding 406,4¦mm | 1.93 | 0.29 | 2.22
73041990 | Iron and Steel | Of an external diameter exceeding 406,4¦mm | 1.93 | 0.29 | 2.22
73042200 | Iron and Steel | Casing, tubing and drill pipe, of a kind used in drilling for oil or gas ; Drill pipe of stainless steel | 1.86 | 0.35 | 2.21
73042300 | Iron and Steel | Other drill pipe | 1.93 | 0.29 | 2.22
73042400 | Iron and Steel | Other, of stainless steel | 1.86 | 0.35 | 2.21
73042900 | Iron and Steel | Tubes, pipes and hollow profiles, seamless, of iron (other than cast iron) or steel : - Casing, tubing and drill pipe, of a kind used in drilling for oil or gas : Other | 1.93 | 0.29 | 2.22
73042910 | Iron and Steel | Of an external diameter not exceeding 168,3¦mm | 1.93 | 0.29 | 2.22
73042930 | Iron and Steel | Of an external diameter exceeding 168,3¦mm but not exceeding 406,4¦mm | 1.93 | 0.29 | 2.22
73042990 | Iron and Steel | Of an external diameter exceeding 406,4¦mm | 1.93 | 0.29 | 2.22
73043100 | Iron and Steel | Other, of circular cross-section, of iron or non-alloy steel; Cold-drawn or cold-rolled (cold-reduced) | 1.93 | 0.29 | 2.22
73043120 | Iron and Steel | Precision tubes | 1.93 | 0.29 | 2.22
73043180 | Iron and Steel | Other | 1.93 | 0.29 | 2.22
73043900 | Iron and Steel | Other | 1.93 | 0.29 | 2.22
73043950 | Iron and Steel | Threaded or threadable tubes (gas pipe) | 1.93 | 0.29 | 2.22
73043982 | Iron and Steel | Other, of an external diameter; Not exceeding | 1.93 | 0.29 | 2.22
73043983 | Iron and Steel | Exceeding 168,3¦mm but not exceeding 406,4¦mm | 1.93 | 0.29 | 2.22
73043988 | Iron and Steel | Exceeding 406,4¦mm | 1.93 | 0.29 | 2.22
73044100 | Iron and Steel | Other, of circular cross-section, of stainless steel; Cold-drawn or cold-rolled (cold-reduced) | 1.86 | 0.35 | 2.21
73044900 | Iron and Steel | Tubes, pipes and hollow profiles, seamless, of iron (other than cast iron) or steel : Other, of circular cross-section, of stainless steel : Other | 1.86 | 0.35 | 2.21
73044983 | Iron and Steel | Of an external diameter not exceeding 168,3¦mm | 1.86 | 0.35 | 2.21
73044985 | Iron and Steel | Of an external diameter exceeding 168,3¦mm but not exceeding 406,4¦mm | 1.86 | 0.35 | 2.21
73044989 | Iron and Steel | Of an external diameter exceeding 406,4¦mm | 1.86 | 0.35 | 2.21
73045100 | Iron and Steel | Other, of circular cross-section, of other alloy steel; Cold-drawn or cold-rolled (cold-reduced) | 1.86 | 0.35 | 2.21
73045110 | Iron and Steel | Straight and of uniform wall thickness, of alloy steel containing by weight not less than 0,9¦% but not more than 1,15¦% of carbon, not less than 0,5¦% but not more than 2¦% of chromium and, if present, not more than 0,5¦% of molybdenum | 1.86 | 0.35 | 2.21
73045181 | Iron and Steel | Other, Precision tubes | 1.86 | 0.35 | 2.21
73045189 | Iron and Steel | Other | 1.86 | 0.35 | 2.21
73045900 | Iron and Steel | Other | 1.86 | 0.35 | 2.21
73045930 | Iron and Steel | Straight and of uniform wall thickness, of alloy steel containing by weight not less than 0,9¦% but not more than 1,15¦% of carbon, not less than 0,5¦% but not more than 2¦% of chromium and, if present, not more than 0,5¦% of molybdenum | 1.86 | 0.35 | 2.21
73045982 | Iron and Steel | Other, Of an external diameter not exceeding 168,3mm | 1.86 | 0.35 | 2.21
73045983 | Iron and Steel | Of an external diameter exceeding 168,3¦mm but not exceeding 406,4¦mm | 1.86 | 0.35 | 2.21
73045989 | Iron and Steel | Of an external diameter exceeding 406,4¦mm | 1.86 | 0.35 | 2.21
73049000 | Iron and Steel | Tubes, pipes and hollow profiles, seamless, of iron (other than cast iron) or steel : Other, of circular cross-section, of other alloy steel : Other | 1.93 | 0.29 | 2.22
73050000 | Iron and Steel | Other tubes and pipes (for example, welded, riveted or similarly closed), having circular cross-sections, the external diameter of which exceeds 406,4¦mm, of iron or steel | 2.03 | 0.36 | 2.39
73051100 | Iron and Steel | Longitudinally submerged arc welded | 2.03 | 0.36 | 2.39
73051200 | Iron and Steel | Other, longitudinally welded | 2.03 | 0.36 | 2.39
73051900 | Iron and Steel | Other tubes and pipes (for example, welded, riveted or similarly closed), having circular cross-sections, the external diameter of which exceeds 406,4 mm, of iron or steel :- Line pipe of a kind used for oil or gas pipelines : Other | 2.03 | 0.36 | 2.39
73052000 | Iron and Steel | Casing of a kind used in drilling for oil or gas | 2.03 | 0.36 | 2.39
73053100 | Iron and Steel | Longitudinally welded | 2.03 | 0.36 | 2.39
73053900 | Iron and Steel | Other tubes and pipes (for example, welded, riveted or similarly closed), having circular cross-sections, the external diameter of which exceeds 406,4 mm, of iron or steel :Line pipe of a kind used for oil or gas pipelines : Other, welded :Other | 2.03 | 0.36 | 2.39
73059000 | Iron and Steel | Other tubes and pipes (for example, welded, riveted or similarly closed), having circular cross-sections, the external diameter of which exceeds 406,4 mm, of iron or steel :Line pipe of a kind used for oil or gas pipelines : Other, welded: Other | 2.03 | 0.36 | 2.39
73060000 | Iron and Steel | Other tubes, pipes and hollow profiles (for example, open seam or welded, riveted or similarly closed), of iron or steel |  |  | 0
73061100 | Iron and Steel | Line pipe of a kind used for oil or gas pipelines; Welded, of stainless steel | 1.98 | 0.46 | 2.44
73061900 | Iron and Steel | Other tubes, pipes and hollow profiles (for example, open seam or welded, riveted or similarly closed), of iron or steel :Line pipe of a kind used for oil or gas pipelines : Other | 2.03 | 0.36 | 2.39
73062100 | Iron and Steel | Casing and tubing of a kind used in drilling for oil or gas Welded, of stainless steel | 1.98 | 0.46 | 2.44
73062900 | Iron and Steel | Other tubes, pipes and hollow profiles (for example, open seam or welded, riveted or similarly closed), of iron or steel :Casing and tubing of a kind used in drilling for oil or gas : Other | 2.03 | 0.36 | 2.39
73063000 | Iron and Steel | Other, welded, of circular cross-section, of iron or non-alloy steel |  |  | 0
73063012 | Iron and Steel | Precision tubes Cold-drawn or cold-rolled (cold-reduced) | 2.03 | 0.36 | 2.39
73063018 | Iron and Steel | Other | 2.01 | 0.27 | 2.28 | 2.21
73063041 | Iron and Steel | Other; Threaded or threadable tubes (gas pipe) | 1.97 | 0.39 | 2.36 | 2.21
73063049 | Iron and Steel | Other | 1.97 | 0.39 | 2.36 | 2.21
73063072 | Iron and Steel | Other, of an external diameter: Not exceeding 168,3mm : Plated or coated with zinc | 1.97 | 0.39 | 2.36 | 2.21
73063077 | Iron and Steel | Other | 1.97 | 0.39 | 2.36 | 2.21
73063080 | Iron and Steel | Exceeding 168,3¦mm but not exceeding 406,4¦mm | 1.97 | 0.39 | 2.36
73064000 | Iron and Steel | Other, welded, of circular cross-section, of stainless steel |  |  | 0
73064020 | Iron and Steel | Cold-drawn or cold-rolled (cold-reduced) | 1.98 | 0.46 | 2.44
73064080 | Iron and Steel | Other | 1.95 | 0.33 | 2.28
73065000 | Iron and Steel | Other, welded, of circular cross-section, of other alloy steel |  |  | 0
73065021 | Iron and Steel | Precision tubes Cold-drawn or cold-rolled (cold- | 1.97 | 0.41 | 2.38
73065029 | Iron and Steel | Other | 1.95 | 0.33 | 2.28
73065080 | Iron and Steel | Other | 1.97 | 0.41 | 2.38
73066100 | Iron and Steel | Other, welded, of non-circular cross-section; Of square or rectangular cross-section |  |  | 0
73066110 | Iron and Steel | Of stainless steel | 1.98 | 0.46 | 2.44
73066192 | Iron and Steel | Other With a wall thickness not exceeding 2¦mm | 1.97 | 0.39 | 2.36
73066199 | Iron and Steel | With a wall thickness exceeding 2¦mm | 1.97 | 0.39 | 2.36
73066900 | Iron and Steel | Of other non-circular cross-section |  |  | 0
73066910 | Iron and Steel | Of stainless steel | 1.98 | 0.46 | 2.44
73066990 | Iron and Steel | Other | 1.97 | 0.39 | 2.36
73069000 | Iron and Steel | Other tubes, pipes and hollow profiles (for example, open seam or welded, riveted or similarly closed), of iron or steel : Line pipe of a kind used for oil or gas pipelines : Casing and tubing of a kind used in drilling for oil or gas :Other | 1.97 | 0.39 | 2.36
73070000 | Iron and Steel | Tube or pipe fittings (for example, couplings, elbows, sleeves), of iron or steel |  |  | 0
73071100 | Iron and Steel | Cast fittings; Of non-malleable cast iron | 2.54 | 0.57 | 3.11
73071110 | Iron and Steel | Of a kind used in pressure systems | 2.54 | 0.57 | 3.11
73071190 | Iron and Steel | Other | 2.54 | 0.57 | 3.11
73071900 | Iron and Steel | Tube or pipe fittings (for example, couplings, elbows, sleeves), of iron or steel : Cast fittings : Other |  |  | 0
73071910 | Iron and Steel | Of cast iron | 2.54 | 0.57 | 3.11
73071990 | Iron and Steel | Other | 0.61 | 1.05 | 1.66
73072100 | Iron and Steel | Flanges | 1.87 | 0.43 | 2.3
73072200 | Iron and Steel | Threaded elbows, bends and sleeves | 1.87 | 0.43 | 2.3
73072210 | Iron and Steel | Sleeves | 1.87 | 0.43 | 2.3
73072290 | Iron and Steel | Elbows and bends | 1.87 | 0.43 | 2.3
73072300 | Iron and Steel | Butt welding fittings | 1.87 | 0.43 | 2.3
73072310 | Iron and Steel | Elbows and bends | 1.87 | 0.43 | 2.3
73072390 | Iron and Steel | Other | 1.87 | 0.43 | 2.3
73072900 | Iron and Steel | Tube or pipe fittings (for example, couplings, elbows, sleeves), of iron or steel : Cast fittings :Other, of stainless steel : Other | 1.87 | 0.43 | 2.3
73072910 | Iron and Steel | Threaded | 1.87 | 0.43 | 2.3
73072980 | Iron and Steel | Other | 1.87 | 0.43 | 2.3
73079100 | Iron and Steel | Other Flanges | 1.93 | 0.29 | 2.22
73079200 | Iron and Steel | Threaded elbows, bends and sleeves | 1.93 | 0.29 | 2.22
73079210 | Iron and Steel | Sleeves | 1.93 | 0.29 | 2.22
73079290 | Iron and Steel | Elbows and bends | 1.93 | 0.29 | 2.22
73079300 | Iron and Steel | Butt welding fittings | 1.93 | 0.29 | 2.22
73079311 | Iron and Steel | Elbows and bends With greatest external diameter not exceeding 609,6mm | 1.93 | 0.29 | 2.22
73079319 | Iron and Steel | Other | 1.93 | 0.29 | 2.22
73079391 | Iron and Steel | Elbows and bends With greatest external diameter exceeding 609,6¦mm | 1.93 | 0.29 | 2.22
73079399 | Iron and Steel | Other | 1.93 | 0.29 | 2.22
73079900 | Iron and Steel | Tube or pipe fittings (for example, couplings, elbows, sleeves), of iron or steel :Cast fittings : Other, of stainless steel : Other : Other | 1.93 | 0.29 | 2.22
73079910 | Iron and Steel | Threaded | 1.93 | 0.29 | 2.22
73079980 | Iron and Steel | Other | 1.93 | 0.29 | 2.22
73080000 | Iron and Steel | Structures (excluding prefabricated buildings of heading¦9406) and parts of structures (for example, bridges and bridge-sections, lock-gates, towers, lattice masts, roofs, roofing frameworks, doors and windows and their frames and thresholds for doors, shutters, balustrades, pillars and columns), of iron or steel; plates, rods, angles, shapes, sections, tubes and the like, prepared for use in structures, of iron or steel | 2.46 | 2.55 | 5.01
73081000 | Iron and Steel | Bridges and bridge-sections | 2.46 | 2.55 | 5.01
73082000 | Iron and Steel | Towers and lattice masts | 2.46 | 2.55 | 5.01
73083000 | Iron and Steel | Doors, windows and their frames and thresholds for doors | 2.46 | 2.55 | 5.01
73084000 | Iron and Steel | Equipment for scaffolding, shuttering, propping or pit-propping | 2.46 | 2.55 | 5.01
73089000 | Iron and Steel | Other | 2.46 | 2.55 | 5.01
73089051 | Iron and Steel | Solely or principally of sheet Panels comprising two walls of profiled (ribbed) sheet with an insulating core | 2.46 | 2.55 | 5.01
73089059 | Iron and Steel | Other | 2.46 | 2.55 | 5.01
73089098 | Iron and Steel | Other | 2.46 | 2.55 | 5.01
73090000 | Iron and Steel | Reservoirs, tanks, vats and similar containers for any material (other than compressed or liquefied gas), of iron or steel, of a capacity exceeding 300¦l, whether or not lined or heat-insulated, but not fitted with mechanical or thermal equipment | 1.97 | 0.39 | 2.36
73090010 | Iron and Steel | For gases (other than compressed or liquefied gas) | 1.97 | 0.39 | 2.36
73090030 | Iron and Steel | For liquids; Lined or heat-insulated | 1.97 | 0.39 | 2.36
73090051 | Iron and Steel | Other, of capacity Exceeding 100 000 l | 1.97 | 0.39 | 2.36
73090059 | Iron and Steel | Not exceeding 100¦000¦l | 1.97 | 0.39 | 2.36
73090090 | Iron and Steel | For solids | 1.97 | 0.39 | 2.36
73100000 | Iron and Steel | Tanks, casks, drums, cans, boxes and similar containers, for any material (other than compressed or liquefied gas), of iron or steel, of a capacity not exceeding 300¦l, whether or not lined or heat-insulated, but not fitted with mechanical or thermal equipment | 1.97 | 0.39 | 2.36
73101000 | Iron and Steel | Of a capacity of 50¦l or more | 1.97 | 0.39 | 2.36
73102100 | Iron and Steel | Cans which are to be closed by soldering or crimping : | 1.97 | 0.39 | 2.36
73102111 | Iron and Steel | Cans of a kind used for preserving food | 1.97 | 0.39 | 2.36
73102119 | Iron and Steel | Cans of a kind used for preserving drink | 1.97 | 0.39 | 2.36
73102191 | Iron and Steel | Other, with a wall thickness Less than 0,5mm | 1.97 | 0.39 | 2.36
73102199 | Iron and Steel | 0,5¦mm or more | 1.97 | 0.39 | 2.36
73102900 | Iron and Steel | Tanks, casks, drums, cans, boxes and similar containers, for any material (other than compressed or liquefied gas), of iron or steel, of a capacity not exceeding 300 l, whether or not lined or heat-insulated, but not fitted with mechanical or thermal equipment : Of a capacity of less than 50 l : Other | 1.97 | 0.39 | 2.36
73102910 | Iron and Steel | With a wall thickness of less than 0,5¦mm | 1.97 | 0.39 | 2.36
73102990 | Iron and Steel | With a wall thickness of 0,5¦mm or more | 1.97 | 0.39 | 2.36
73110000 | Iron and Steel | Containers for compressed or liquefied gas, of iron or steel | 1.89 | 0.32 | 2.21
73110011 | Iron and Steel | Seamless: For a pressure of 165 bar or more, of a capacity of : Less than 20l | 1.89 | 0.32 | 2.21
73110013 | Iron and Steel | 20¦l or more but not more than 50¦l | 1.89 | 0.32 | 2.21
73110019 | Iron and Steel | More than 50¦l | 1.89 | 0.32 | 2.21
73110030 | Iron and Steel | Other | 1.89 | 0.32 | 2.21
73110091 | Iron and Steel | Other , of a capacity of Less than 1 000l | 1.89 | 0.32 | 2.21
73110099 | Iron and Steel | 1¦000¦l or more | 1.89 | 0.32 | 2.21
73180000 | Iron and Steel | Screws, bolts, nuts, coach screws, screw hooks, rivets, cotters, cotter pins, washers (including spring washers) and similar articles, of iron or steel |  |  | 0
73181100 | Iron and Steel | Coach screws | 1.89 | 0.32 | 2.21
73181200 | Iron and Steel | Other wood screws |  |  | 0
73181210 | Iron and Steel | Of stainless steel | 2.1 | 1.99 | 4.09
73181290 | Iron and Steel | Other | 1.89 | 0.32 | 2.21
73181300 | Iron and Steel | Screw hooks and screw rings | 1.89 | 0.32 | 2.21
73181400 | Iron and Steel | Self-tapping screws |  |  | 0
73181410 | Iron and Steel | Of stainless steel | 2.1 | 1.99 | 4.09
73181491 | Iron and Steel | Other; Spaced-thread screws | 1.89 | 0.32 | 2.21
73181499 | Iron and Steel | Other | 1.89 | 0.32 | 2.21
73181500 | Iron and Steel | Other screws and bolts, whether or not with their nuts or washers | 1.89 | 0.32 | 2.21
73181520 | Iron and Steel | For fixing railway track construction material | 1.89 | 0.32 | 2.21
73181535 | Iron and Steel | Other: Without heads: Of stainless steel | 1.89 | 0.32 | 2.21
73181542 | Iron and Steel | Other, with a tensile strength of less than 800Mpa | 1.89 | 0.32 | 2.21
73181548 | Iron and Steel | Of 800¦MPa or more | 1.89 | 0.32 | 2.21
73181552 | Iron and Steel | With heads: Slotted or cross-recessed heads: Of stainless steel | 1.89 | 0.32 | 2.21
73181558 | Iron and Steel | Other | 1.89 | 0.32 | 2.21
73181562 | Iron and Steel | Hexagonal-socket heads of stainless steel | 1.89 | 0.32 | 2.21
73181568 | Iron and Steel | Other | 1.89 | 0.32 | 2.21
73181575 | Iron and Steel | Hexagonal heads of stainless steel | 1.89 | 0.32 | 2.21
73181582 | Iron and Steel | Other with tensile strength of less than 800MPa | 1.89 | 0.32 | 2.21
73181588 | Iron and Steel | Of 800¦MPa or more | 1.89 | 0.32 | 2.21
73181595 | Iron and Steel | Other | 1.89 | 0.32 | 2.21
73181600 | Iron and Steel | Nuts | 1.89 | 0.32 | 2.21
73181631 | Iron and Steel | Blind rivet nuts of stainless steel | 1.89 | 0.32 | 2.21
73181639 | Iron and Steel | Other | 1.89 | 0.32 | 2.21
73181640 | Iron and Steel | Blind river nuts; Other | 1.89 | 0.32 | 2.21
73181660 | Iron and Steel | Self-locking nuts | 1.89 | 0.32 | 2.21
73181692 | Iron and Steel | Other, with an inside diameter; Not exceeding 12mm | 1.89 | 0.32 | 2.21
73181699 | Iron and Steel | Exceeding 12¦mm | 1.89 | 0.32 | 2.21
73181900 | Iron and Steel | Screws, bolts, nuts, coach screws, screw hooks, rivets, cotters, cotter pins, washers (including spring washers) and similar articles, of iron or steel :Threaded articles : Other | 1.89 | 0.32 | 2.21
73182100 | Iron and Steel | Non-threaded articles; Spring washers and other lock washers | 1.89 | 0.32 | 2.21
73182200 | Iron and Steel | Other washers | 1.89 | 0.32 | 2.21
73182300 | Iron and Steel | Rivets | 1.89 | 0.32 | 2.21
73182400 | Iron and Steel | Cotters and cotter pins | 1.89 | 0.32 | 2.21
73182900 | Iron and Steel | Screws, bolts, nuts, coach screws, screw hooks, rivets, cotters, cotter pins, washers (including spring washers) and similar articles, of iron or steel :Non-threaded articles : Other | 1.89 | 0.32 | 2.21
73260000 | Iron and Steel | Other articles of iron or steel |  |  | 0
73261100 | Iron and Steel | Forged or stamped, but not further worked; Grinding balls and similar articles for mills | 2.65 | 0.62 | 3.27
73261900 | Iron and Steel | Other articles of iron or steel : Forged or stamped, but not further worked :Other | 2.65 | 0.62 | 3.27
73261910 | Iron and Steel | Open-die forged | 2.65 | 0.62 | 3.27
73261990 | Iron and Steel | Other | 2.65 | 0.62 | 3.27
73262000 | Iron and Steel | Articles of iron or steel wire | 1.95 | 0.51 | 2.46
73269000 | Iron and Steel | Other |  |  | 0
73269030 | Iron and Steel | Ladders and steps | 1.89 | 0.32 | 2.21
73269040 | Iron and Steel | Pallets and similar platforms for handling goods | 1.89 | 0.32 | 2.21
73269050 | Iron and Steel | Reels for cables, piping and the like | 1.89 | 0.32 | 2.21
73269060 | Iron and Steel | Non-mechanical ventilators, guttering, hooks and like articles used in the building industry | 1.89 | 0.32 | 2.21
73269092 | Iron and Steel | Open-die forged | 2.65 | 0.62 | 3.27
73269094 | Iron and Steel | Closed-die forged | 2.65 | 0.62 | 3.27
73269096 | Iron and Steel | Sintered | 2.65 | 0.62 | 3.27
73269098 | Iron and Steel | Other | 1.97 | 0.39 | 2.36
72000000 | Iron and Steel | IRON AND STEEL |  |  | 0
72010000 | Iron and Steel | Pig iron and spiegeleisen in pigs, blocks or other primary forms | 1.9 | 0.17 | 2.07
72011000 | Iron and Steel | Non-alloy pig iron containing by weight 0,5¦% or less of phosphorus | 1.9 | 0.17 | 2.07
72011011 | Iron and Steel | Containing by weight not less than 0,4% of manganese Containing by weight 1% or less of silicon | 1.9 | 0.17 | 2.07
72011019 | Iron and Steel | Containing by weight more than 1¦% of silicon | 1.9 | 0.17 | 2.07
72011030 | Iron and Steel | Containing by weight not less than 0,1¦% but less than 0,4¦% of manganese | 1.9 | 0.17 | 2.07
72011090 | Iron and Steel | Containing by weight less than 0,1¦% of manganese | 1.9 | 0.17 | 2.07
72012000 | Iron and Steel | Non-alloy pig iron containing by weight more than 0,5¦% of phosphorus | 1.9 | 0.17 | 2.07
72015000 | Iron and Steel | Alloy pig iron; spiegeleisen | 1.9 | 0.17 | 2.07
72015010 | Iron and Steel | Alloy pig iron containing by weight not less than 0,3¦% but not more than 1¦% of titanium and not less than 0,5¦% but not more than 1¦% of vanadium | 1.9 | 0.17 | 2.07
72015090 | Iron and Steel | Other | 1.9 | 0.17 | 2.07
72021100 | Iron and Steel | Containing by weight more than 2¦% of carbon | 1.44 | 2.08 | 3.52
72021120 | Iron and Steel | With a granulometry not exceeding 5¦mm and a manganese content by weight exceeding 65¦% | 1.44 | 2.08 | 3.52
72021180 | Iron and Steel | Other | 1.44 | 2.08 | 3.52
72021900 | Iron and Steel | Ferro-alloys : Ferro-manganese : Other | 1.44 | 2.08 | 3.52
72024100 | Iron and Steel | Containing by weight more than 4¦% of carbon | 2.07 | 3.38 | 5.45
72024110 | Iron and Steel | Containing by weight more than 4¦% but not more than 6¦% of carbon | 2.07 | 3.38 | 5.45
72024190 | Iron and Steel | Containing by weight more than 6¦% of carbon | 2.07 | 3.38 | 5.45
72024900 | Iron and Steel | Ferro-alloys :Ferro-chromium : Other | 2.07 | 3.38 | 5.45
72024910 | Iron and Steel | Containing by weight not more than 0,05¦% of carbon | 2.07 | 3.38 | 5.45
72024950 | Iron and Steel | Containing by weight more than 0,05¦% but not more than 0,5¦% of carbon | 2.07 | 3.38 | 5.45
72024990 | Iron and Steel | Containing by weight more than 0,5¦% but not more than 4¦% of carbon | 2.07 | 3.38 | 5.45
72026000 | Iron and Steel | Ferro-nickel | 3.48 | 2.81 | 6.29
72030000 | Iron and Steel | Ferrous products obtained by direct reduction of iron ore and other spongy ferrous products, in lumps, pellets or similar forms; iron having a minimum purity by weight of 99,94¦%, in lumps, pellets or similar forms | 4.81 | 0 | 4.81
72031000 | Iron and Steel | Ferrous products obtained by direct reduction of iron ore | 4.81 | 0 | 4.81
72039000 | Iron and Steel | Ferrous products obtained by direct reduction of iron ore and other spongy ferrous products, in lumps, pellets or similar forms; iron having a minimum purity by weight of 99,94 %, in lumps, pellets or similar forms : Other | 4.81 | 0 | 4.81
72050000 | Iron and Steel | Granules and powders, of pig iron, spiegeleisen, iron or steel | 1.9 | 0.17 | 2.07
72051000 | Iron and Steel | Granules | 1.9 | 0.17 | 2.07
72052100 | Iron and Steel | Powders of alloy steel | 1.9 | 0.17 | 2.07
72052900 | Iron and Steel | Granules and powders, of pig iron, spiegeleisen, iron or steel : Powders : Other | 1.9 | 0.17 | 2.07
72060000 | Iron and Steel | Iron and non-alloy steel in ingots or other primary forms (excluding iron of heading¦7203) |  |  | 0
72061000 | Iron and Steel | Ingots | 2.52 | 0.23 | 2.75
72069000 | Iron and Steel | Iron and non-alloy steel in ingots or other primary forms (excluding iron of heading 7203) : Other | 1.97 | 0.23 | 2.2
72070000 | Iron and Steel | Semi-finished products of iron or non-alloy steel |  |  | 0
72071100 | Iron and Steel | Of rectangular (including square) cross-section, the width measuring less than twice the thickness |  |  | 0
72071111 | Iron and Steel | Rolled or obtained by continuous casting of free-cutting steel | 1.89 | 0.32 | 2.21
72071114 | Iron and Steel | Of a thickness not exceeding 130¦mm | 1.89 | 0.32 | 2.21
72071116 | Iron and Steel | Of a thickness exceeding 130¦mm | 1.89 | 0.32 | 2.21
72071190 | Iron and Steel | Forged | 2.65 | 0.62 | 3.27
72071200 | Iron and Steel | Other, of rectangular (other than square) cross-section |  |  | 0
72071210 | Iron and Steel | Rolled or obtained by continuous casting | 1.89 | 0.32 | 2.21
72071290 | Iron and Steel | Forged | 2.65 | 0.62 | 3.27
72071900 | Iron and Steel | Semi-finished products of iron or non-alloy steel :Containing by weight less than 0,25 % of carbon :Other |  |  | 0
72071912 | Iron and Steel | Of circular or polygonal cross-section;Rolled or obtained by continuous casting | 1.89 | 0.32 | 2.21
72071919 | Iron and Steel | Forged | 2.65 | 0.62 | 3.27
72071980 | Iron and Steel | Other | 1.89 | 0.32 | 2.21
72072000 | Iron and Steel | Semi-finished products of iron or non-alloy steel : Containing by weight 0,25 % or more of carbon : |  |  | 0
72072011 | Iron and Steel | Of rectangular (including square) cross-section, the width measuring less than twice the thickness :Rolled or obtained by continuous casting : Of free-cutting | 1.89 | 0.32 | 2.21
72072015 | Iron and Steel | Other, containing by weight 0,25% or more but less than 0,6% of carbon | 1.89 | 0.32 | 2.21
72072017 | Iron and Steel | 0,6¦% or more of carbon | 1.89 | 0.32 | 2.21
72072019 | Iron and Steel | Forged | 2.65 | 0.62 | 3.27
72072032 | Iron and Steel | Other, of rectangular (other than square) cross-section Rolled or obtained by continuous casting | 1.89 | 0.32 | 2.21
72072039 | Iron and Steel | Forged | 2.65 | 0.62 | 3.27
72072052 | Iron and Steel | Of circular or polygonal cross-section Rolled or obtained by continuous casting | 1.89 | 0.32 | 2.21
72072059 | Iron and Steel | Forged | 2.65 | 0.62 | 3.27
72072080 | Iron and Steel | Other | 1.89 | 0.32 | 2.21
72080000 | Iron and Steel | Flat-rolled products of iron or non-alloy steel, of a width of 600¦mm or more, hot-rolled, not clad, plated or coated | 2.01 | 0.27 | 2.28
72081000 | Iron and Steel | In coils, not further worked than hot-rolled, with patterns in relief | 2.01 | 0.27 | 2.28
72082500 | Iron and Steel | Flat-rolled products of iron or non-alloy steel, of a width of 600 mm or more, hot-rolled, not clad, plated or coated : Other, in coils, not further worked than hot-rolled, pickled : Of a thickness of 4,75 mm or more | 2.01 | 0.27 | 2.28
72082600 | Iron and Steel | Of a thickness of 3¦mm or more but less than 4,75¦mm | 2.01 | 0.27 | 2.28
72082700 | Iron and Steel | Of a thickness of less than 3¦mm | 2.01 | 0.27 | 2.28
72083600 | Iron and Steel | Flat-rolled products of iron or non-alloy steel, of a width of 600 mm or more, hot-rolled, not clad, plated or coated : Other, in coils, not further worked than hot-rolled : Of a thickness exceeding 10 mm | 2.01 | 0.27 | 2.28
72083700 | Iron and Steel | Of a thickness of 4,75¦mm or more but not exceeding 10¦mm | 2.01 | 0.27 | 2.28
72083800 | Iron and Steel | Of a thickness of 3¦mm or more but less than 4,75¦mm | 2.01 | 0.27 | 2.28
72083900 | Iron and Steel | Of a thickness of less than 3¦mm | 2.01 | 0.27 | 2.28
72084000 | Iron and Steel | Not in coils, not further worked than hot-rolled, with patterns in relief | 2.01 | 0.27 | 2.28
72085100 | Iron and Steel | Flat-rolled products of iron or non-alloy steel, of a width of 600 mm or more, hot-rolled, not clad, plated or coated :Other, not in coils, not further worked than hot-rolled : Of a thickness exceeding 10 mm : | 2.01 | 0.27 | 2.28
72085120 | Iron and Steel | Of a thickness exceeding 15¦mm | 2.01 | 0.27 | 2.28
72085191 | Iron and Steel | Of a thickness exceeding 10mm but not exceeding 15mm, of a width of 2 050mm or more | 2.01 | 0.27 | 2.28
72085198 | Iron and Steel | Less than 2¦050¦mm | 2.01 | 0.27 | 2.28
72085200 | Iron and Steel | Of a thickness of 4,75¦mm or more but not exceeding 10¦mm | 2.01 | 0.27 | 2.28
72085210 | Iron and Steel | Rolled on four faces or in a closed box pass, of a width not exceeding 1¦250¦mm | 2.01 | 0.27 | 2.28
72085291 | Iron and Steel | Other, of a widther of 2 050 mm or more | 2.01 | 0.27 | 2.28
72085299 | Iron and Steel | Less than 2¦050¦mm | 2.01 | 0.27 | 2.28
72085300 | Iron and Steel | Of a thickness of 3¦mm or more but less than 4,75¦mm | 2.01 | 0.27 | 2.28
72085310 | Iron and Steel | Rolled on four faces or in a closed box pass, of a width not exceeding 1¦250¦mm and of a thickness of 4¦mm or more | 2.01 | 0.27 | 2.28
72085390 | Iron and Steel | Other | 2.01 | 0.27 | 2.28
72085400 | Iron and Steel | Of a thickness of less than 3¦mm | 2.01 | 0.27 | 2.28
72089000 | Iron and Steel | Flat-rolled products of iron or non-alloy steel, of a width of 600 mm or more, hot-rolled, not clad, plated or coated : Other, not in coils, not further worked than hot-rolled : Other | 2.01 | 0.27 | 2.28
72089020 | Iron and Steel | Perforated | 2.01 | 0.27 | 2.28
72089080 | Iron and Steel | Other | 2.01 | 0.27 | 2.28
72090000 | Iron and Steel | Flat-rolled products of iron or non-alloy steel, of a width of 600¦mm or more, cold-rolled (cold-reduced), not clad, plated or coated | 2.03 | 0.36 | 2.39
72091500 | Iron and Steel | Flat-rolled products of iron or non-alloy steel, of a width of 600 mm or more, cold-rolled (cold-reduced), not clad, plated or coated : In coils, not further worked than cold-rolled (cold-reduced) :Of a thickness of 3 mm | 2.03 | 0.36 | 2.39
72091600 | Iron and Steel | Of a thickness exceeding 1¦mm but less than 3¦mm | 2.03 | 0.36 | 2.39
72091610 | Iron and Steel | 'Electrical' | 2.03 | 0.36 | 2.39
72091690 | Iron and Steel | Other | 2.03 | 0.36 | 2.39
72091700 | Iron and Steel | Of a thickness of 0,5¦mm or more but not exceeding 1¦mm | 2.03 | 0.36 | 2.39
72091710 | Iron and Steel | 'Electrical' | 2.03 | 0.36 | 2.39
72091790 | Iron and Steel | Other | 2.03 | 0.36 | 2.39
72091800 | Iron and Steel | Of a thickness of less than 0,5¦mm | 2.03 | 0.36 | 2.39
72091810 | Iron and Steel | 'Electrical' | 2.03 | 0.36 | 2.39
72091891 | Iron and Steel | Of a thickness of 0,35¦mm or more but less than 0,5¦mm | 2.03 | 0.36 | 2.39
72091899 | Iron and Steel | Of a thickness of less than 0,35¦mm | 2.03 | 0.36 | 2.39
72092500 | Iron and Steel | Flat-rolled products of iron or non-alloy steel, of a width of 600 mm or more, cold-rolled (cold-reduced), not clad, plated or coated :Not in coils, not further worked than cold-rolled (cold-reduced) ;Of a thickness of 3 mm or more | 2.03 | 0.36 | 2.39
72092600 | Iron and Steel | Of a thickness exceeding 1¦mm but less than 3¦mm | 2.03 | 0.36 | 2.39
72092610 | Iron and Steel | 'Electrical' | 2.03 | 0.36 | 2.39
72092690 | Iron and Steel | Other | 2.03 | 0.36 | 2.39
72092700 | Iron and Steel | Of a thickness of 0,5¦mm or more but not exceeding 1¦mm | 2.03 | 0.36 | 2.39
72092710 | Iron and Steel | 'Electrical' | 2.03 | 0.36 | 2.39
72092790 | Iron and Steel | Other | 2.03 | 0.36 | 2.39
72092800 | Iron and Steel | Of a thickness of less than 0,5¦mm | 2.03 | 0.36 | 2.39
72092810 | Iron and Steel | 'Electrical' | 2.03 | 0.36 | 2.39
72092890 | Iron and Steel | Other | 2.03 | 0.36 | 2.39
72099000 | Iron and Steel | Flat-rolled products of iron or non-alloy steel, of a width of 600 mm or more, cold-rolled (cold-reduced), not clad, plated or coated : In coils, not further worked than cold-rolled (cold-reduced) : Not in coils, not further worked than cold-rolled (cold-reduced) : Other | 2.03 | 0.36 | 2.39
72099020 | Iron and Steel | Perforated | 2.03 | 0.36 | 2.39
72099080 | Iron and Steel | Other | 2.03 | 0.36 | 2.39
72100000 | Iron and Steel | Flat-rolled products of iron or non-alloy steel, of a width of 600¦mm or more, clad, plated or coated | 1.97 | 0.39 | 2.36
72101100 | Iron and Steel | Flat-rolled products of iron or non-alloy steel, of a width of 600 mm or more, clad, plated or coated :Plated or coated with tin : Of a thickness of 0,5 mm or | 1.97 | 0.39 | 2.36
72101200 | Iron and Steel | Of a thickness of less than 0,5¦mm | 1.97 | 0.39 | 2.36
72101220 | Iron and Steel | Tinplate | 1.97 | 0.39 | 2.36
72101280 | Iron and Steel | Other | 1.97 | 0.39 | 2.36
72102000 | Iron and Steel | Plated or coated with lead, including terne-plate | 1.97 | 0.39 | 2.36
72103000 | Iron and Steel | Electrolytically plated or coated with zinc | 1.97 | 0.39 | 2.36
72104100 | Iron and Steel | Flat-rolled products of iron or non-alloy steel, of a width of 600 mm or more, clad, plated or coated : Otherwise plated or coated with zinc : Corrugated | 1.97 | 0.39 | 2.36
72104900 | Iron and Steel | Flat-rolled products of iron or non-alloy steel, of a width of 600 mm or more, clad, plated or coated : Otherwise plated or coated with zinc : Other | 1.97 | 0.39 | 2.36
72105000 | Iron and Steel | Plated or coated with chromium oxides or with chromium and chromium oxides | 1.97 | 0.39 | 2.36
72106100 | Iron and Steel | Flat-rolled products of iron or non-alloy steel, of a width of 600 mm or more, clad, plated or coated :Plated or coated with aluminium-zinc alloys : | 1.97 | 0.39 | 2.36
72106900 | Iron and Steel | Flat-rolled products of iron or non-alloy steel, of a width of 600 mm or more, clad, plated or coated :Plated or coated with aluminium : Other | 1.97 | 0.39 | 2.36
72107000 | Iron and Steel | Painted, varnished or coated with plastics | 1.97 | 0.39 | 2.36
72107010 | Iron and Steel | Tinplate, varnished; products, plated or coated with chromium oxides or with chromium and chromium oxides, varnished | 1.97 | 0.39 | 2.36
72107080 | Iron and Steel | Other | 1.97 | 0.39 | 2.36
72109000 | Iron and Steel | Flat-rolled products of iron or non-alloy steel, of a width of 600 mm or more, clad, plated or coated :Plated or coated with tin : Other | 1.97 | 0.39 | 2.36
72109030 | Iron and Steel | Clad | 1.97 | 0.39 | 2.36
72109040 | Iron and Steel | Tinned and printed | 1.97 | 0.39 | 2.36
72109080 | Iron and Steel | Other | 1.97 | 0.39 | 2.36
72110000 | Iron and Steel | Flat-rolled products of iron or non-alloy steel, of a width of less than 600¦mm, not clad, plated or coated |  |  | 0
72111300 | Iron and Steel | Rolled on four faces or in a closed box pass, of a width exceeding 150¦mm and a thickness of not less than 4¦mm, not in coils and without patterns in relief | 2.01 | 0.27 | 2.28
72111400 | Iron and Steel | Other, of a thickness of 4,75¦mm or more | 2.01 | 0.27 | 2.28
72111900 | Iron and Steel | Flat-rolled products of iron or non-alloy steel, of a width of less than 600 mm, not clad, plated or coated : Not further worked than hot-rolled : Other | 2.01 | 0.27 | 2.28
72112300 | Iron and Steel | Flat-rolled products of iron or non-alloy steel, of a width of less than 600 mm, not clad, plated or coated :Not further worked than cold-rolled (cold-reduced) :Containing by weight less than 0,25 % of carbon : | 2.03 | 0.36 | 2.39
72112320 | Iron and Steel | 'Electrical' | 2.03 | 0.36 | 2.39
72112330 | Iron and Steel | Other; Of a thickness of 0,35mm or more | 2.03 | 0.36 | 2.39
72112380 | Iron and Steel | Of a thickness of less than 0,35¦mm | 2.03 | 0.36 | 2.39
72112900 | Iron and Steel | Flat-rolled products of iron or non-alloy steel, of a width of less than 600 mm, not clad, plated or coated :Not further worked than cold-rolled (cold-reduced) : | 2.03 | 0.36 | 2.39
72119000 | Iron and Steel | Flat-rolled products of iron or non-alloy steel, of a width of less than 600 mm, not clad, plated or coated : Not further worked than hot-rolled :Not further worked than cold-rolled (cold-reduced) : Other | 2.03 | 0.36 | 2.39
72119020 | Iron and Steel | Perforated | 2.03 | 0.36 | 2.39
72119080 | Iron and Steel | Other | 2.03 | 0.36 | 2.39
72120000 | Iron and Steel | Flat-rolled products of iron or non-alloy steel, of a width of less than 600¦mm, clad, plated or coated | 1.97 | 0.39 | 2.36
72121000 | Iron and Steel | Plated or coated with tin | 1.97 | 0.39 | 2.36
72121010 | Iron and Steel | Tinplate, not further worked than surface-treated | 1.97 | 0.39 | 2.36
72121090 | Iron and Steel | Other | 1.97 | 0.39 | 2.36
72122000 | Iron and Steel | Electrolytically plated or coated with zinc | 1.97 | 0.39 | 2.36
72123000 | Iron and Steel | Otherwise plated or coated with zinc | 1.97 | 0.39 | 2.36
72124000 | Iron and Steel | Painted, varnished or coated with plastics | 1.97 | 0.39 | 2.36
72124020 | Iron and Steel | Tinplate, not further worked than varnished; products, plated or coated with chromium oxides or with chromium and chromium oxides, varnished | 1.97 | 0.39 | 2.36
72124080 | Iron and Steel | Other | 1.97 | 0.39 | 2.36
72125000 | Iron and Steel | Otherwise plated or coated | 1.97 | 0.39 | 2.36
72125020 | Iron and Steel | Plated or coated with chromium oxides or with chromium and chromium oxides | 1.97 | 0.39 | 2.36
72125030 | Iron and Steel | Plated or coated with chromium or nickel | 1.97 | 0.39 | 2.36
72125040 | Iron and Steel | Plated or coated with copper | 1.97 | 0.39 | 2.36
72125061 | Iron and Steel | Plated or coated with aluminium-zinc alloys | 1.97 | 0.39 | 2.36
72125069 | Iron and Steel | Other | 1.97 | 0.39 | 2.36
72125090 | Iron and Steel | Other | 1.97 | 0.39 | 2.36
72126000 | Iron and Steel | Clad | 1.97 | 0.39 | 2.36
72130000 | Iron and Steel | Bars and rods, hot-rolled, in irregularly wound coils, of iron or non-alloy steel | 1.89 | 0.32 | 2.21
72131000 | Iron and Steel | Containing indentations, ribs, grooves or other deformations produced during the rolling process | 1.89 | 0.32 | 2.21
72132000 | Iron and Steel | Other, of free-cutting steel | 1.89 | 0.32 | 2.21
72139100 | Iron and Steel | Bars and rods, hot-rolled, in irregularly wound coils, of iron or non-alloy steel :Of circular cross-section measuring less than 14 mm in diameter : | 1.89 | 0.32 | 2.21
72139110 | Iron and Steel | Of a type used for concrete reinforcement | 1.89 | 0.32 | 2.21
72139120 | Iron and Steel | Of a type used for tyre cord | 1.89 | 0.32 | 2.21
72139141 | Iron and Steel | Other; Containing by weight 0,06% or less of carbon | 1.89 | 0.32 | 2.21
72139149 | Iron and Steel | Containing by weight more than 0,06¦% but less than 0,25¦% of carbon | 1.89 | 0.32 | 2.21
72139170 | Iron and Steel | Containing by weight 0,25¦% or more but not more than 0,75¦% of carbon | 1.89 | 0.32 | 2.21
72139190 | Iron and Steel | Containing by weight more than 0,75¦% of carbon | 1.89 | 0.32 | 2.21
72139900 | Iron and Steel | Bars and rods, hot-rolled, in irregularly wound coils, of iron or non-alloy steel : Other | 1.89 | 0.32 | 2.21
72139910 | Iron and Steel | Containing by weight less than 0,25¦% of carbon | 1.89 | 0.32 | 2.21
72139990 | Iron and Steel | Containing by weight 0,25¦% or more of carbon | 1.89 | 0.32 | 2.21
72140000 | Iron and Steel | Other bars and rods of iron or non-alloy steel, not further worked than forged, hot-rolled, hot-drawn or hot-extruded, but including those twisted after rolling |  |  | 0
72141000 | Iron and Steel | Forged | 2.65 | 0.62 | 3.27
72142000 | Iron and Steel | Containing indentations, ribs, grooves or other deformations produced during the rolling process or twisted after rolling | 1.89 | 0.32 | 2.21
72143000 | Iron and Steel | Other, of free-cutting steel | 1.89 | 0.32 | 2.21
72149100 | Iron and Steel | Other bars and rods of iron or non-alloy steel, not further worked than forged, hot-rolled, hot-drawn or hot-extruded, but including those twisted after rolling : Of rectangular (other than square) cross-section : | 1.89 | 0.32 | 2.21
72149110 | Iron and Steel | Containing by weight less than 0,25¦% of carbon | 1.89 | 0.32 | 2.21
72149190 | Iron and Steel | Containing by weight 0,25¦% or more of carbon | 1.89 | 0.32 | 2.21
72149900 | Iron and Steel | Other bars and rods of iron or non-alloy steel, not further worked than forged, hot-rolled, hot-drawn or hot-extruded, but including those twisted after rolling : Other | 1.89 | 0.32 | 2.21
72149910 | Iron and Steel | Containing by weight less than 0,25% of carbon Of a type used for concrete reinforcement | 1.89 | 0.32 | 2.21
72149931 | Iron and Steel | Other, of circular cross-section measuring in diameter 80mm or more | 1.89 | 0.32 | 2.21
72149939 | Iron and Steel | Less than 80¦mm | 1.89 | 0.32 | 2.21
72149950 | Iron and Steel | Other | 1.89 | 0.32 | 2.21
72149971 | Iron and Steel | Containing by weight 0,25%or more of carbon: Of a circular cross-section measuring in diameter: 80mm or more | 1.89 | 0.32 | 2.21
72149979 | Iron and Steel | Less than 80¦mm | 1.89 | 0.32 | 2.21
72149995 | Iron and Steel | Other | 1.89 | 0.32 | 2.21
72150000 | Iron and Steel | Other bars and rods of iron or non-alloy steel | 1.89 | 0.32 | 2.21
72151000 | Iron and Steel | Of free-cutting steel, not further worked than cold- formed or cold-finished | 1.89 | 0.32 | 2.21
72155000 | Iron and Steel | Other, not further worked than cold-formed or cold- finished | 1.89 | 0.32 | 2.21
72155011 | Iron and Steel | Containing by weight less than 0,25¦% of carbon Of rectangular (other than square) cross-section | 1.89 | 0.32 | 2.21
72155019 | Iron and Steel | Other | 1.89 | 0.32 | 2.21
72155080 | Iron and Steel | Containing by weight 0,25¦% or more of carbon | 1.89 | 0.32 | 2.21
72159000 | Iron and Steel | Other bars and rods of iron or non-alloy steel : Other | 1.89 | 0.32 | 2.21
72160000 | Iron and Steel | Angles, shapes and sections of iron or non-alloy steel | 1.89 | 0.32 | 2.21
72161000 | Iron and Steel | U, I or H¦sections, not further worked than hot-rolled, hot-drawn or extruded, of a height of less than 80¦mm | 1.89 | 0.32 | 2.21
72162100 | Iron and Steel | Angles, shapes and sections of iron or non-alloy steel : L sections, not further worked than hot-rolled, hot- drawn or extruded, of a height of less than 80 mm : | 1.89 | 0.32 | 2.21
72162200 | Iron and Steel | T¦sections | 1.89 | 0.32 | 2.21
72163100 | Iron and Steel | U¦sections | 1.89 | 0.32 | 2.21
72163110 | Iron and Steel | Of a height of 80¦mm or more but not exceeding 220¦mm | 1.89 | 0.32 | 2.21
72163190 | Iron and Steel | Of a height exceeding 220¦mm | 1.89 | 0.32 | 2.21
72163200 | Iron and Steel | Angles, shapes and sections of iron or non-alloy steel :I section, not further worked than hot-rolled, hot-drawn or extruded, of a height of 80 mm or more | 1.89 | 0.32 | 2.21
72163211 | Iron and Steel | Of a height of 80 mm or more but not exceeding 220 mm : With parallel flange faces | 1.89 | 0.32 | 2.21
72163219 | Iron and Steel | Of a height of 80 mm or more but not exceeding 220 mm : Other | 1.89 | 0.32 | 2.21
72163291 | Iron and Steel | Of a height exceeding 220 mm : With parallel flange faces | 1.89 | 0.32 | 2.21
72163299 | Iron and Steel | Of a height exceeding 220 mm : Other | 1.89 | 0.32 | 2.21
72163300 | Iron and Steel | H¦sections | 1.89 | 0.32 | 2.21
72163310 | Iron and Steel | Of a height of 80¦mm or more but not exceeding 180¦mm | 1.89 | 0.32 | 2.21
72163390 | Iron and Steel | Of a height exceeding 180¦mm | 1.89 | 0.32 | 2.21
72164000 | Iron and Steel | L or T¦sections, not further worked than hot-rolled, hot- drawn or extruded, of a height of 80¦mm or more | 1.89 | 0.32 | 2.21
72164010 | Iron and Steel | L¦sections | 1.89 | 0.32 | 2.21
72164090 | Iron and Steel | T¦sections | 1.89 | 0.32 | 2.21
72165000 | Iron and Steel | Other angles, shapes and sections, not further worked than hot-rolled, hot-drawn or extruded | 1.89 | 0.32 | 2.21
72165010 | Iron and Steel | With a cross-section which is capable of being enclosed in a square the side of which is 80¦mm | 1.89 | 0.32 | 2.21
72165091 | Iron and Steel | Other; Bulb flats | 1.89 | 0.32 | 2.21
72165099 | Iron and Steel | Other | 1.89 | 0.32 | 2.21
72166100 | Iron and Steel | Angles, shapes and sections, not further worked than cold-formed or cold-finished : Obtained from flat-rolled products : | 1.89 | 0.32 | 2.21
72166110 | Iron and Steel | C, L, U, Z, omega or open-ended sections | 1.89 | 0.32 | 2.21
72166190 | Iron and Steel | Other | 1.89 | 0.32 | 2.21
72166900 | Iron and Steel | Angles, shapes and sections of iron or non-alloy steel : Angles, shapes and sections, not further worked than cold-formed or cold-finished : Other | 1.89 | 0.32 | 2.21
72169100 | Iron and Steel | Angles, shapes and sections of iron or non-alloy steel : Other; Cold-formed or cold-finished from flat-rolled products : | 1.89 | 0.32 | 2.21
72169110 | Iron and Steel | Profiled (ribbed) sheets | 1.89 | 0.32 | 2.21
72169180 | Iron and Steel | Other | 1.89 | 0.32 | 2.21
72169900 | Iron and Steel | Angles, shapes and sections of iron or non-alloy steel :Angles, shapes and sections, not further worked than cold-formed or cold-finished : Other | 1.89 | 0.32 | 2.21
72170000 | Iron and Steel | Wire of iron or non-alloy steel |  |  | 0
72171000 | Iron and Steel | Not plated or coated, whether or not polished | 1.88 | 0.49 | 2.37
72171010 | Iron and Steel | Containing by weight less than 0,25% of carbon With a maximum cross-sectional dimension of less than | 1.88 | 0.49 | 2.37
72171031 | Iron and Steel | With a maximum cross-sectional dimension of 0,8¦mm or more Containing indentations, ribs, grooves or other deformations produced during the rolling process | 1.88 | 0.49 | 2.37
72171039 | Iron and Steel | Other | 1.88 | 0.49 | 2.37
72171050 | Iron and Steel | Containing by weight 0,25¦% or more but less than 0,6¦% of carbon | 1.88 | 0.49 | 2.37
72171090 | Iron and Steel | Containing by weight 0,6¦% or more of carbon | 1.88 | 0.49 | 2.37
72172000 | Iron and Steel | Plated or coated with zinc | 1.95 | 0.51 | 2.46
72172010 | Iron and Steel | Containing by weight less than 0,25% of carbon With a maximum cross-sectional dimension of less than | 1.95 | 0.51 | 2.46
72172030 | Iron and Steel | With a maximum cross-sectional dimension of 0,8¦mm or more | 1.95 | 0.51 | 2.46
72172050 | Iron and Steel | Containing by weight 0,25¦% or more but less than 0,6¦% of carbon | 1.95 | 0.51 | 2.46
72172090 | Iron and Steel | Containing by weight 0,6¦% or more of carbon | 1.95 | 0.51 | 2.46
72173000 | Iron and Steel | Plated or coated with other base metals | 1.95 | 0.51 | 2.46
72173041 | Iron and Steel | Containing by weight less than 0,25% of carbon Copper- coated | 1.95 | 0.51 | 2.46
72173049 | Iron and Steel | Other | 1.95 | 0.51 | 2.46
72173050 | Iron and Steel | Containing by weight 0,25¦% or more but less than 0,6¦% of carbon | 1.95 | 0.51 | 2.46
72173090 | Iron and Steel | Containing by weight 0,6¦% or more of carbon | 1.95 | 0.51 | 2.46
72179000 | Iron and Steel | Wire of iron or non-alloy steel : Other | 1.95 | 0.51 | 2.46
72179020 | Iron and Steel | Containing by weight less than 0,25¦% of carbon | 1.95 | 0.51 | 2.46
72179050 | Iron and Steel | Containing by weight 0,25¦% or more but less than 0,6¦% of carbon | 1.95 | 0.51 | 2.46
72179090 | Iron and Steel | Containing by weight 0,6¦% or more of carbon | 1.95 | 0.51 | 2.46
72180000 | Iron and Steel | Stainless steel in ingots or other primary forms; semi-finished products of stainless steel |  |  | 0
72181000 | Iron and Steel | Ingots and other primary forms | 2.51 | 2.1 | 4.61
72189100 | Iron and Steel | Stainless steel in ingots or other primary forms; semi- finished products of stainless steel ; Of rectangular (other than square) cross-section | 2.18 | 1.9 | 4.08
72189110 | Iron and Steel | Containing by weight 2,5¦% or more of nickel | 2.18 | 1.9 | 4.08
72189180 | Iron and Steel | Containing by weight less than 2,5¦% of nickel | 2.18 | 1.9 | 4.08
72189900 | Iron and Steel | Stainless steel in ingots or other primary forms; semi-finished products of stainless steel : Other |  |  | 0
72189911 | Iron and Steel | Of square cross-section Rolled or obtained by continous casting | 2.18 | 1.9 | 4.08
72189919 | Iron and Steel | Forged | 2.51 | 2.1 | 4.61
72189920 | Iron and Steel | Other; Rolled or obtained by continuous casting | 2.18 | 1.9 | 4.08
72189980 | Iron and Steel | Forged | 2.51 | 2.1 | 4.61
72190000 | Iron and Steel | Flat-rolled products of stainless steel, of a width of 600¦mm or more |  |  | 0
72191100 | Iron and Steel | Flat-rolled products of stainless steel, of a width of 600 mm or more : Not further worked than hot-rolled, in coils : Of a thickness exceeding 10 mm : | 2.18 | 1.9 | 4.08
72191200 | Iron and Steel | Of a thickness of 4,75¦mm or more but not exceeding 10¦mm | 2.18 | 1.9 | 4.08
72191210 | Iron and Steel | Containing by weight 2,5¦% or more of nickel | 2.18 | 1.9 | 4.08
72191290 | Iron and Steel | Containing by weight less than 2,5¦% of nickel | 2.18 | 1.9 | 4.08
72191300 | Iron and Steel | Of a thickness of 3¦mm or more but less than 4,75¦mm | 2.18 | 1.9 | 4.08
72191310 | Iron and Steel | Containing by weight 2,5¦% or more of nickel | 2.18 | 1.9 | 4.08
72191390 | Iron and Steel | Containing by weight less than 2,5¦% of nickel | 2.18 | 1.9 | 4.08
72191400 | Iron and Steel | Of a thickness of less than 3¦mm | 2.18 | 1.9 | 4.08
72191410 | Iron and Steel | Containing by weight 2,5¦% or more of nickel | 2.18 | 1.9 | 4.08
72191490 | Iron and Steel | Containing by weight less than 2,5¦% of nickel | 2.18 | 1.9 | 4.08
72192100 | Iron and Steel | Not further worked than hot-rolled, not in coils; Of a thickness exceeding 10mm | 2.18 | 1.9 | 4.08
72192110 | Iron and Steel | Containing by weight 2,5¦% or more of nickel | 2.18 | 1.9 | 4.08
72192190 | Iron and Steel | Containing by weight less than 2,5¦% of nickel | 2.18 | 1.9 | 4.08
72192200 | Iron and Steel | Of a thickness of 4,75¦mm or more but not exceeding 10¦mm | 2.18 | 1.9 | 4.08
72192210 | Iron and Steel | Containing by weight 2,5¦% or more of nickel | 2.18 | 1.9 | 4.08
72192290 | Iron and Steel | Containing by weight less than 2,5¦% of nickel | 2.18 | 1.9 | 4.08
72192300 | Iron and Steel | Of a thickness of 3¦mm or more but less than 4,75¦mm | 2.18 | 1.9 | 4.08
72192400 | Iron and Steel | Of a thickness of less than 3¦mm | 2.18 | 1.9 | 4.08
72193100 | Iron and Steel | Flat-rolled products of stainless steel, of a width of 600 mm or more :Not further worked than cold-rolled (cold-reduced) : Of a thickness of 4,75 mm or more | 2.21 | 1.99 | 4.2
72193200 | Iron and Steel | Of a thickness of 3¦mm or more but less than 4,75¦mm | 2.21 | 1.99 | 4.2
72193210 | Iron and Steel | Containing by weight 2,5¦% or more of nickel | 2.21 | 1.99 | 4.2
72193290 | Iron and Steel | Containing by weight less than 2,5¦% of nickel | 2.21 | 1.99 | 4.2
72193300 | Iron and Steel | Of a thickness exceeding 1¦mm but less than 3¦mm | 2.21 | 1.99 | 4.2
72193310 | Iron and Steel | Containing by weight 2,5¦% or more of nickel | 2.21 | 1.99 | 4.2
72193390 | Iron and Steel | Containing by weight less than 2,5¦% of nickel | 2.21 | 1.99 | 4.2
72193400 | Iron and Steel | Of a thickness of 0,5¦mm or more but not exceeding 1¦mm | 2.21 | 1.99 | 4.2
72193410 | Iron and Steel | Containing by weight 2,5¦% or more of nickel | 2.21 | 1.99 | 4.2
72193490 | Iron and Steel | Containing by weight less than 2,5¦% of nickel | 2.21 | 1.99 | 4.2
72193500 | Iron and Steel | Of a thickness of less than 0,5¦mm | 2.21 | 1.99 | 4.2
72193510 | Iron and Steel | Containing by weight 2,5¦% or more of nickel | 2.21 | 1.99 | 4.2
72193590 | Iron and Steel | Containing by weight less than 2,5¦% of nickel | 2.21 | 1.99 | 4.2
72199000 | Iron and Steel | Flat-rolled products of stainless steel, of a width of 600 mm or more :Not further worked than hot-rolled, in coils : Not further worked than hot-rolled, not in coils : Not further worked than cold-rolled (cold-reduced) : Other | 2.21 | 1.99 | 4.2
72199020 | Iron and Steel | Perforated | 2.21 | 1.99 | 4.2
72199080 | Iron and Steel | Other | 2.21 | 1.99 | 4.2
72200000 | Iron and Steel | Flat-rolled products of stainless steel, of a width of less than 600¦mm |  |  | 0
72201100 | Iron and Steel | Not further worked than hot-rolled;Of a thickness of 4,75¦mm or more | 2.18 | 1.9 | 4.08
72201200 | Iron and Steel | Of a thickness of less than 4,75¦mm | 2.18 | 1.9 | 4.08
72202000 | Iron and Steel | Not further worked than cold-rolled (cold-reduced) | 2.21 | 1.99 | 4.2
72202021 | Iron and Steel | Of a thickness of 3mm or more, containing by weight 2,5% or more of nickel | 2.21 | 1.99 | 4.2
72202029 | Iron and Steel | Less than 2,5¦% of nickel | 2.21 | 1.99 | 4.2
72202041 | Iron and Steel | Of a thickness exceeding 0,35mm but of less than 3¦mm, containing by weight 2,5% or more of nickel | 2.21 | 1.99 | 4.2
72202049 | Iron and Steel | Less than 2,5¦% of nickel | 2.21 | 1.99 | 4.2
72202081 | Iron and Steel | Of a thickness not exceeding 0,35mm, containing by weight 2,5% or more of nickel | 2.21 | 1.99 | 4.2
72202089 | Iron and Steel | Less than 2,5¦% of nickel | 2.21 | 1.99 | 4.2
72209000 | Iron and Steel | Flat-rolled products of stainless steel, of a width of less than 600 mm : Not further worked than hot-rolled : Other | 2.21 | 1.99 | 4.2
72209020 | Iron and Steel | Perforated | 2.21 | 1.99 | 4.2
72209080 | Iron and Steel | Other | 2.21 | 1.99 | 4.2
72210000 | Iron and Steel | Bars and rods, hot-rolled, in irregularly wound coils, of stainless steel | 2.14 | 2.17 | 4.31
72210010 | Iron and Steel | Containing by weight 2,5¦% or more of nickel | 2.14 | 2.17 | 4.31
72210090 | Iron and Steel | Containing by weight less than 2,5¦% of nickel | 2.14 | 2.17 | 4.31
72220000 | Iron and Steel | Other bars and rods of stainless steel; angles, shapes and sections of stainless steel |  |  | 0
72221100 | Iron and Steel | Bars and rods, not further worked than hot-rolled, hot-drawn or extruded Of circular cross-section | 2.14 | 2.17 | 4.31
72221111 | Iron and Steel | Of a diameter of 80mm or more, containing by weight 2,5% or more of nickel | 2.14 | 2.17 | 4.31
72221119 | Iron and Steel | Less than 2,5¦% of nickel | 2.14 | 2.17 | 4.31
72221181 | Iron and Steel | Of a diameter of less than 80mm, containing by weight 2,5% or more of nickel | 2.14 | 2.17 | 4.31
72221189 | Iron and Steel | Less than 2,5¦% of nickel | 2.14 | 2.17 | 4.31
72221900 | Iron and Steel | Other bars and rods of stainless steel; angles, shapes and sections of stainless steel : Bars and rods, not further worked than hot-rolled, hot-drawn or extruded : Other | 2.14 | 2.17 | 4.31
72221910 | Iron and Steel | Containing by weight 2,5¦% or more of nickel | 2.14 | 2.17 | 4.31
72221990 | Iron and Steel | Containing by weight less than 2,5¦% of nickel | 2.14 | 2.17 | 4.31
72222000 | Iron and Steel | Bars and rods, not further worked than cold-formed or cold-finished | 2.14 | 2.17 | 4.31
72222011 | Iron and Steel | Of circular cross-section: Of a diameter of 80¦mm or more, containing by weight: 2,5% or more of nickel | 2.14 | 2.17 | 4.31
72222019 | Iron and Steel | Less than 2,5¦% of nickel | 2.14 | 2.17 | 4.31
72222021 | Iron and Steel | Of a diameter of 25mm or more, but less than 80mm, containing by weight 2,5% or more of nickel | 2.14 | 2.17 | 4.31
72222029 | Iron and Steel | Less than 2,5¦% of nickel | 2.14 | 2.17 | 4.31
72222031 | Iron and Steel | Of a diameter of less than 25mm, containing by weight 2,5% or more of nickel | 2.14 | 2.17 | 4.31
72222039 | Iron and Steel | Less than 2,5¦% of nickel | 2.14 | 2.17 | 4.31
72222081 | Iron and Steel | Other, containing by weight 2,5% or more of nickel | 2.14 | 2.17 | 4.31
72222089 | Iron and Steel | Less than 2,5¦% of nickel | 2.14 | 2.17 | 4.31
72223000 | Iron and Steel | Other bars and rods | 2.51 | 2.1 | 4.61
72223051 | Iron and Steel | Forged, containing by weight 2,5% or more of nickel | 2.51 | 2.1 | 4.61
72223091 | Iron and Steel | Less than 2,5¦% of nickel | 2.51 | 2.1 | 4.61
72223097 | Iron and Steel | Other | 2.51 | 2.1 | 4.61
72224000 | Iron and Steel | Angles, shapes and sections | 2.14 | 2.17 | 4.31
72224010 | Iron and Steel | Not further worked than hot-rolled, hot-drawn or extruded | 2.14 | 2.17 | 4.31
72224050 | Iron and Steel | Not further worked than cold-formed or cold-finished | 2.14 | 2.17 | 4.31
72224090 | Iron and Steel | Other | 2.14 | 2.17 | 4.31
72230000 | Iron and Steel | Wire of stainless steel | 2.13 | 2.36 | 4.49
72230011 | Iron and Steel | Containing by weight 2,5% or more of nickel; Containing by weight 28% or more but not more than 31¦% of nickel and 20% or more but not more than 22% of chromium | 2.13 | 2.36 | 4.49
72230019 | Iron and Steel | Other | 2.13 | 2.36 | 4.49
72230091 | Iron and Steel | Containing by weight less than 2,5% of nickel; Containing by weight 13% or more but not more than 25% of chromium and 3,5% or more but not more than 6% of aluminium | 2.13 | 2.36 | 4.49
72230099 | Iron and Steel | Other | 2.13 | 2.36 | 4.49
72240000 | Iron and Steel | IV. OTHER ALLOY STEEL; HOLLOW DRILL BARS AND RODS, OF ALLOY OR NON-ALLOY STEEL Other alloy steel in ingots or other primary forms; semi-finished products of other alloy steel |  |  | 0
72241000 | Iron and Steel | Ingots and other primary forms | 2.41 | 0.79 | 3.2
72241010 | Iron and Steel | Of tool steel | 2.41 | 0.79 | 3.2
72241090 | Iron and Steel | Other | 2.41 | 0.79 | 3.2
72249000 | Iron and Steel | Other alloy steel in ingots or other primary forms; semi- finished products of other alloy steel :Other |  |  | 0
72249002 | Iron and Steel | Of tool steel | 1.95 | 0.4 | 2.35
72249003 | Iron and Steel | Of tool steel;Of rectangular (including square) cross-section : Hot-rolled or obtained by continuous casting : The width measuring less than twice the thickness :Of high-speed steel | 1.95 | 0.4 | 2.35
72249005 | Iron and Steel | Containing by weight not more than 0,7¦% of carbon, 0,5¦% or more but not more than 1,2¦% of manganese and 0,6¦% or more but not more than 2,3¦% of silicon; containing by weight 0,0008¦% or more of boron with any other element less than the minimum content referred to in note¦1(f) to this chapter | 1.95 | 0.4 | 2.35
72249007 | Iron and Steel | Other | 1.95 | 0.4 | 2.35
72249014 | Iron and Steel | Other | 1.95 | 0.4 | 2.35
72249018 | Iron and Steel | Forged | 2.41 | 0.79 | 3.2
72249031 | Iron and Steel | Other: Hot-rolled or obtained by continuous casting:Containing by weight not less than 0,9% but not more than 1,15% of carbon, not less than 0,5% but not more than 2% of chromium and, if present, not more than 0,5% of molybdenum | 1.95 | 0.4 | 2.35
72249038 | Iron and Steel | Other | 1.95 | 0.4 | 2.35
72249090 | Iron and Steel | Forged | 2.41 | 0.79 | 3.2
72250000 | Iron and Steel | Flat-rolled products of other alloy steel, of a width of 600¦mm or more |  |  | 0
72251100 | Iron and Steel | Of silicon-electrical steel; Grain-oriented | 1.95 | 0.4 | 2.35
72251900 | Iron and Steel | Flat-rolled products of other alloy steel, of a width of 600 mm or more :Of silicon-electrical steel : Other |  |  | 0
72251910 | Iron and Steel | Hot-rolled | 1.95 | 0.4 | 2.35
72251990 | Iron and Steel | Cold-rolled | 1.98 | 0.49 | 2.47
72253000 | Iron and Steel | Other, not further worked than hot-rolled, in coils | 1.95 | 0.4 | 2.35
72253010 | Iron and Steel | Of tool steel | 1.95 | 0.4 | 2.35
72253030 | Iron and Steel | Of high-speed steel | 1.95 | 0.4 | 2.35
72253090 | Iron and Steel | Other | 1.95 | 0.4 | 2.35
72254000 | Iron and Steel | Other, not further worked than hot-rolled, not in coils | 1.95 | 0.4 | 2.35
72254012 | Iron and Steel | Of tool steel | 1.95 | 0.4 | 2.35
72254015 | Iron and Steel | Of high-speed steel | 1.95 | 0.4 | 2.35
72254040 | Iron and Steel | Other; Of a thickness exceeding 10mm | 1.95 | 0.4 | 2.35
72254060 | Iron and Steel | Of a thickness of 4,75¦mm or more but not exceeding 10¦mm | 1.95 | 0.4 | 2.35
72254090 | Iron and Steel | Of a thickness of less than 4,75¦mm | 1.95 | 0.4 | 2.35
72255000 | Iron and Steel | Other, not further worked than cold-rolled (cold- reduced) | 1.98 | 0.49 | 2.47
72255020 | Iron and Steel | Of high-speed steel | 1.98 | 0.49 | 2.47
72255080 | Iron and Steel | Other | 1.98 | 0.49 | 2.47
72259100 | Iron and Steel | Electrolytically plated or coated with zinc | 1.92 | 0.51 | 2.43
72259200 | Iron and Steel | Otherwise plated or coated with zinc | 1.92 | 0.51 | 2.43
72259900 | Iron and Steel | Flat-rolled products of other alloy steel, of a width of 600 mm or more : Of silicon-electrical steel : Other | 1.92 | 0.51 | 2.43
72260000 | Iron and Steel | Flat-rolled products of other alloy steel, of a width of less than 600¦mm |  |  | 0
72261100 | Iron and Steel | Flat-rolled products of other alloy steel, of a width of less than 600 mm; Of silicon-electrical steel;Grain- oriented | 1.95 | 0.4 | 2.35
72261900 | Iron and Steel | Flat-rolled products of other alloy steel, of a width of less than 600 mm : Of silicon-electrical steel : Other |  |  | 0
72261910 | Iron and Steel | Not further worked than hot-rolled | 1.95 | 0.4 | 2.35
72261980 | Iron and Steel | Other | 1.98 | 0.49 | 2.47
72262000 | Iron and Steel | Of high-speed steel | 1.95 | 0.4 | 2.35
72269100 | Iron and Steel | Flat-rolled products of other alloy steel, of a width of less than 600 mm : Of silicon-electrical steel: Other: Not further worked than hot-rolled | 1.95 | 0.4 | 2.35
72269120 | Iron and Steel | Of tool steel | 1.95 | 0.4 | 2.35
72269191 | Iron and Steel | Other; Of a thickness of 4,75mm or more | 1.95 | 0.4 | 2.35
72269199 | Iron and Steel | Of a thickness of less than 4,75¦mm | 1.95 | 0.4 | 2.35
72269200 | Iron and Steel | Not further worked than cold-rolled (cold-reduced) | 1.98 | 0.49 | 2.47
72269900 | Iron and Steel | Flat-rolled products of other alloy steel, of a width of less than 600 mm :Of silicon-electrical steel : Other | 1.92 | 0.51 | 2.43
72269910 | Iron and Steel | Electrolytically plated or coated with zinc | 1.92 | 0.51 | 2.43
72269930 | Iron and Steel | Otherwise plated or coated with zinc | 1.92 | 0.51 | 2.43
72269970 | Iron and Steel | Other | 1.92 | 0.51 | 2.43
72270000 | Iron and Steel | Bars and rods, hot-rolled, in irregularly wound coils, of other alloy steel | 1.86 | 0.57 | 2.43
72271000 | Iron and Steel | Of high-speed steel | 1.86 | 0.57 | 2.43
72272000 | Iron and Steel | Of silico-manganese steel | 1.86 | 0.57 | 2.43
72279000 | Iron and Steel | Bars and rods, hot-rolled, in irregularly wound coils, of other alloy steel : Other | 1.86 | 0.57 | 2.43
72279010 | Iron and Steel | Containing by weight 0,0008¦% or more of boron with any other element less than the minimum content referred to in note¦1(f) to this chapter | 1.86 | 0.57 | 2.43
72279050 | Iron and Steel | Containing by weight 0,9¦% or more but not more than 1,15¦% of carbon, 0,5¦% or more but not more than 2¦% of chromium and, if present, not more than 0,5¦% of molybdenum | 1.86 | 0.57 | 2.43
72279095 | Iron and Steel | Other | 1.86 | 0.57 | 2.43
72280000 | Iron and Steel | Other bars and rods of other alloy steel; angles, shapes and sections, of other alloy steel; hollow drill bars and rods, of alloy or non-alloy steel |  |  | 0
72281000 | Iron and Steel | Bars and rods, of high-speed steel |  |  | 0
72281020 | Iron and Steel | Not further worked than hot-rolled, hot-drawn or extruded; hot-rolled, hot-drawn or extruded, not further worked than clad | 1.86 | 0.57 | 2.43
72281050 | Iron and Steel | Forged | 2.41 | 0.79 | 3.2
72281090 | Iron and Steel | Other | 1.86 | 0.57 | 2.43
72282000 | Iron and Steel | Bars and rods, of silico-manganese steel | 1.86 | 0.57 | 2.43
72282010 | Iron and Steel | Of rectangular (other than square) cross-section, hot- rolled on four faces | 1.86 | 0.57 | 2.43
72282091 | Iron and Steel | Other; Not further worked than hot-rolled, hot-drawn or extruded; hot-rolled, hot-drawn or extruded, not further worked than clad | 1.86 | 0.57 | 2.43
72282099 | Iron and Steel | Other | 1.86 | 0.57 | 2.43
72283000 | Iron and Steel | Other bars and rods, not further worked than hot- rolled, hot-drawn or extruded | 1.86 | 0.57 | 2.43
72283020 | Iron and Steel | Of tool steel | 1.86 | 0.57 | 2.43
72283041 | Iron and Steel | Containing by weight 0,9% or more but not more than 1,15% of carbon, 0,5% or more but not more than 2% of chromium and, if present, not more than 0,5% of molybdenum Of circular cross-section of a diameter of 80mm or more | 1.86 | 0.57 | 2.43
72283049 | Iron and Steel | Other | 1.86 | 0.57 | 2.43
72283061 | Iron and Steel | 80¦mm or more | 1.86 | 0.57 | 2.43
72283069 | Iron and Steel | Less than 80¦mm | 1.86 | 0.57 | 2.43
72283070 | Iron and Steel | Of rectangular (other than square) cross-section, hot- rolled on four faces | 1.86 | 0.57 | 2.43
72283089 | Iron and Steel | Other | 1.86 | 0.57 | 2.43
72284000 | Iron and Steel | Other bars and rods, not further worked than forged | 2.41 | 0.79 | 3.2
72284010 | Iron and Steel | Of tool steel | 2.41 | 0.79 | 3.2
72284090 | Iron and Steel | Other | 2.41 | 0.79 | 3.2
72285000 | Iron and Steel | Other bars and rods, not further worked than cold- formed or cold-finished | 1.86 | 0.57 | 2.43
72285020 | Iron and Steel | Of tool steel | 1.86 | 0.57 | 2.43
72285040 | Iron and Steel | Containing by weight 0,9¦% or more but not more than 1,15¦% of carbon, 0,5¦% or more but not more than 2¦% of chromium and, if present, not more than 0,5¦% of molybdenum | 1.86 | 0.57 | 2.43
72285061 | Iron and Steel | 80¦mm or more | 1.86 | 0.57 | 2.43
72285069 | Iron and Steel | Less than 80¦mm | 1.86 | 0.57 | 2.43
72285080 | Iron and Steel | Other | 1.86 | 0.57 | 2.43
72286000 | Iron and Steel | Other bars and rods | 1.86 | 0.57 | 2.43
72286020 | Iron and Steel | Of tool steel | 1.86 | 0.57 | 2.43
72286080 | Iron and Steel | Other | 1.86 | 0.57 | 2.43
72287000 | Iron and Steel | Angles, shapes and sections | 1.86 | 0.57 | 2.43
72287010 | Iron and Steel | Not further worked than hot-rolled, hot-drawn or extruded | 1.86 | 0.57 | 2.43
72287090 | Iron and Steel | Other | 1.86 | 0.57 | 2.43
72288000 | Iron and Steel | Hollow drill bars and rods | 1.86 | 0.57 | 2.43
72290000 | Iron and Steel | Wire of other alloy steel | 1.84 | 0.75 | 2.59
72292000 | Iron and Steel | Of silico-manganese steel | 1.84 | 0.75 | 2.59
72299000 | Iron and Steel | Wire of other alloy steel : Other | 1.84 | 0.75 | 2.59
72299020 | Iron and Steel | Of high-speed steel | 1.84 | 0.75 | 2.59
72299050 | Iron and Steel | Containing by weight 0,9¦% or more but not more than 1,15¦% of carbon, 0,5¦% or more but not more than 2¦% of chromium and, if present, not more than 0,5¦% of molybdenum | 1.84 | 0.75 | 2.59
72299090 | Iron and Steel | Other | 1.84 | 0.75 | 2.59